## Sheet1
THE PAUL N. GARDNER CO., INC. VISCOSITY CUP CONVERSION / CORRELATION SECONDS EFFLUX CHART
V = KT - C/T or T = (V + √ V² + 4KC) / 2K
CONSTANT K = | = | 0.875 | 2.8 | 10.09 | 13.26 | 23.56 | 1.59 | 4.18 | 10.23 | 15.13 | 27.27 | 0.266 | 0.744 | 2.48 | 4.62 | 7.4 | 23.6 |  | 2.31 | 3.7 | 11.8 | 0.886 | 2.74 | 13.8 |  | 9.14 | 0.85 | 2.32 | 5.39 | 18.9 | 0.133 | 0.372 | 1.24 | 2.31 | 3.7 | 11.8 | 0.443 | 1.37 | 6.9 | 21.78 | 4.57 | 0.85 | 2.32 | 5.39 | 18.9 | 1.55 | 4.82 | 20.75 | 139
CONSTANT C = | = | 993 | 747 | 587 | 673 | 744 | 1070 | 760 | 575 | 545 | 540 | 157 | 300 | 385 | 275 | 200 | 204 |  | 550 | 400 | 408 | 100 | 100 | 285 |  | 226 | 175 | 190 | 185 | 210 | 313 | 600 | 770 | 550 | 400 | 408 | 200 | 200 | 570 | 306 | 452 | 175 | 190 | 185 | 210 | 800 | 100 | 500 | 750
MIN Cs RANGE |  | 10 | 19 | 64 | 79 | 161 | 15 | 39 | 63 | 97 | 219 | 2 | 12 | 25 | 29 | 53 | 215 | 29 | 29 | 34 | 77 | 7 | 35 | 142 | 69 | 69 | 11 | 19 | 35 | 167 | 2 | 12 | 25 | 29 | 34 | 77 | 5 | 19 | 84 | 187 | 38 | 11 | 19 | 35 | 167 | 7 | 117 | 498 | 3445
MAX Cs RANGE |  | 36 | 156 | 596 | 784 | 1401 | 78 | 238 | 604 | 899 | 1627 | 14 | 40 | 120 | 273 | 441 | 1413 |  | 273 | 441 | 1413 | 42 | 149 | 684 |  | 545 | 48 | 136 | 320 | 1125 | 14 | 40 | 120 | 273 | 441 | 1413 | 52 | 163 | 823 | 2611 | 545 | 48 | 136 | 320 | 1125 | 165 | 582 | 2297 | 15408
TOLERANCE |  | 3% | 3% | 3% | 3% | 3% | 5% | 5% | 5% | 5% | 5% | 4% | 4% | 4% | 4% | 4% | 4% |  | 3% | 2% | 3% | 3% | 3% | 3% |  | 3% | 2% | 2% | 2% | 2% | 2% | 2% | 2% | 2% | 2% | 2% | 2% | 2% | 2% | 3% | 3% | 2% | 2% | 2% | 2% | 3% | 3% | 3% | 5%
STANDARD OIL |  | G10 | G60 | G200 | G200 | G350 | G20 | G60 | G100 | G350 | G350 | G6 | G10 | G35 | G60 | G60 | G200 |  | G60 | G60 | G200 | G10 | G35 | G100 |  | G100 | G20 | G35 | G60 | G200 | G6 | G10 | G35 | G60 | G60 | G200 | G10 | G35 | G100 | G350 | G100 | G20 | G35 | G60 | G200 | G35-P | G100-P | G350-P | GJ3000-P
ITEM NUMBER |  | VI-EZ1 | VI-EZ2 | VI-EZ3 | VI-EZ4 | VI-EZ5 | VI-2101 | VI-2102 | VI-2103 | VI-2104 | VI-2105 | VI-3320 | VI-3321 | VI-3322 | VI-3323 | VI-3324 | VI-3325 |  | VI-3403 | VI-3404 | VI-3405 | VI-6023 | VI-6024 | VI-6026 |  | VI-7024 | VI-5001 | VI-5002 | VI-5003 | VI-5004 | VI-3300 | VI-3301 | VI-3302 | VI-3303 | VI-3304 | VI-3305 | VI-6003 | VI-6004 | VI-6006 | VI-6008 | VI-7004 | VI-5021 | VI-5022 | VI-5023 | VI-5024 | VI-9002 | VI-9004 | VI-9006 | VI-9008
[19 empty] | GARDCO/STD |  |  | GARDCO/MINI |  |  |  | MINI | [14 empty] | GARDCO
|  |  | GARDCO EZ CUP |  |  |  | GARDCO ZAHN SIG. CUP | [5 empty] | GARDCO MINI FORD DIP CUP | [5 empty] | FORD DIP CUP |  |  | ISO DIP CUP |  |  |  | DIN DIP | GARDCO/FISHER DIP CUP |  |  |  |  | GARDCO STANDARD FORD CUP |  |  |  |  | GARDCO/ISO CUP |  |  |  | STD DIN | GARDCO/FISHER CUP |  |  |  | GARDCO/PARLIN CUP
CENTISTOKES |  | 1 | 2 | 3 | 4 | 5 | 1 | 2 | 3 | 4 | 5 | 0 | 1 | 2 | 3 | 4 | 5 |  | 3 | 4 | 5 | 3mm | 4mm | 6mm |  | 4mm | 1 | 2 | 3 | 4 | 0 | 1 | 2 | 3 | 4 | 5 | 3 mm | 4mm | 6mm | 8mm | 4mm | 1 | 2 | 3 | 4 | 1 | 2 | 3 | 4
7.5 | [11 empty] | 42.18639 | [9 empty] | 15.66845 | [8 empty] | 84.30582 | [5 empty] | 31.33691 | [8 empty] | 25.26629
7.9 | [11 empty] | 43.32307 | [9 empty] | 15.97964 | [8 empty] | 86.58008 | [5 empty] | 31.95928 | [8 empty] | 25.40934
8.3 | [11 empty] | 44.4742 | [9 empty] | 16.29459 | [8 empty] | 88.88326 | [5 empty] | 32.58918 | [8 empty] | 25.55312
8.7 | [11 empty] | 45.63919 | [9 empty] | 16.61321 | [8 empty] | 91.21417 | [5 empty] | 33.22642 | [8 empty] | 25.69761
9.1 | [11 empty] | 46.81748 | [9 empty] | 16.93542 | [8 empty] | 93.57165 | [5 empty] | 33.87084 | [8 empty] | 25.84282
9.6 | [11 empty] | 48.30815 | [9 empty] | 17.3431 | [8 empty] | 96.55416 | [5 empty] | 34.68619 | [8 empty] | 26.02534
10 |  | 39.88313 | [9 empty] | 49.51429 | [9 empty] | 17.67306 | [8 empty] | 98.96736 | [5 empty] | 35.34612 | [8 empty] | 26.17215
10.5 |  | 40.21779 | [9 empty] | 51.0381 | [9 empty] | 18.09015 |  |  |  |  | 21.79797 |  |  |  | 102.0161 | [5 empty] | 36.1803 |  |  |  |  | 21.79797 |  |  |  | 26.35667
11.1 |  | 40.62243 | [9 empty] | 52.88902 | [9 empty] | 18.59723 |  |  |  |  | 22.29379 |  |  |  | 105.7193 | [5 empty] | 37.19446 |  |  |  |  | 22.29379 |  |  |  | 26.57956
11.6 |  | 40.96216 | [9 empty] | 54.44899 | 29.33633 | [8 empty] | 19.02508 |  |  |  |  | 22.71198 |  |  |  | 108.8404 | 58.67266 |  |  |  |  | 38.05016 |  |  |  |  | 22.71198 |  |  |  | 26.76651
12.2 |  | 41.37285 | [9 empty] | 56.34067 | 29.88874 | [8 empty] | 19.54459 |  |  |  |  | 23.21966 |  |  |  | 112.6251 | 59.77748 |  |  |  |  | 39.08918 |  |  |  |  | 23.21966 |  |  |  | 26.99231
12.8 |  | 41.78682 | [9 empty] | 58.25249 | 30.44758 | [8 empty] | 20.07048 |  |  |  |  | 23.73356 |  |  |  | 116.45 | 60.89516 |  |  |  |  | 40.14095 |  |  |  |  | 23.73356 |  |  |  | 27.21968
13.5 |  | 42.27391 | [9 empty] | 60.50661 | 31.1075 | [8 empty] | 20.69171 |  |  |  |  | 24.34071 |  |  |  | 120.9597 | 62.21499 |  |  |  |  | 41.38342 |  |  |  |  | 24.34071 |  |  |  | 27.48693
14.1 |  | 42.69491 | [10 empty] | 31.67979 | [8 empty] | 21.23048 |  |  |  |  | 24.86743 |  |  |  |  | 63.35957 |  |  |  |  | 42.46097 |  |  |  |  | 24.86743 |  |  |  | 27.7177
14.8 |  | 43.19013 |  |  |  |  | 31.00967 | [5 empty] | 32.35502 | [8 empty] | 21.86603 |  |  |  |  | 25.48905 |  |  |  |  | 64.71003 |  |  |  |  | 43.73206 |  |  |  |  | 25.48905 |  |  |  | 27.98889
15.6 |  | 43.7614 |  |  |  |  | 31.30682 | [5 empty] | 33.13641 | [8 empty] | 22.60109 |  |  |  |  | 26.2085 |  |  |  |  | 66.27281 |  |  |  |  | 45.20218 |  |  |  |  | 26.2085 |  |  |  | 28.30139
16.4 |  | 44.33828 |  |  |  |  | 31.6063 | [5 empty] | 33.92782 | [8 empty] | 23.34491 |  |  |  |  | 26.93717 |  |  |  |  | 67.85565 |  |  |  |  | 46.68982 |  |  |  |  | 26.93717 |  |  |  | 28.61663
17.2 |  | 44.92071 |  |  |  |  | 31.90807 | [5 empty] | 34.72894 | [8 empty] | 24.09695 |  |  |  |  | 27.67467 |  |  |  |  | 69.45787 |  |  |  |  | 48.19391 |  |  |  |  | 27.67467 |  |  |  | 28.93457
18 |  | 45.50862 |  |  |  |  | 32.21214 | [5 empty] | 35.53942 | [8 empty] | 24.85672 |  |  |  |  | 28.4206 |  |  |  |  | 71.07884 |  |  |  |  | 49.71345 |  |  |  |  | 28.4206 |  |  |  | 29.2552
18.9 |  | 46.17651 |  |  |  |  | 32.55693 | [5 empty] | 36.46202 | [8 empty] | 25.7201 |  |  |  |  | 29.26935 |  |  |  |  | 72.92403 |  |  |  |  | 51.4402 |  |  |  |  | 29.26935 |  |  |  | 29.6191
19.9 |  | 46.92655 | 20.26924 |  |  |  | 32.94338 | [5 empty] | 37.5 | [8 empty] | 26.6894 |  |  |  |  | 30.22371 | 14.3033 |  |  |  | 75 |  |  |  |  | 53.3788 | 21.36005 |  |  |  | 30.22371 | 14.3033 |  |  | 30.02734
20.9 |  | 47.68483 | 20.48668 |  |  |  | 33.33333 | [5 empty] | 38.55095 | [8 empty] | 27.66843 |  |  |  |  | 31.18929 | 14.61299 |  |  |  | 77.10191 |  |  |  |  | 55.33686 | 21.91647 |  |  |  | 31.18929 | 14.61299 |  |  | 30.43967
21.9 |  | 48.45124 | 20.70593 |  |  |  | 33.72676 | [5 empty] | 39.61428 | [8 empty] | 28.65645 |  |  |  |  | 32.16544 | 14.92636 |  |  |  | 79.22857 |  |  |  |  | 57.3129 | 22.47955 |  |  |  | 32.16544 | 14.92636 |  |  | 30.85604
23 |  | 49.3035 | 20.94918 |  |  |  | 34.1635 | [5 empty] | 40.79756 | [8 empty] | 29.75285 |  |  |  |  | 33.25065 | 15.2752 |  |  |  | 81.59511 |  |  |  |  | 59.50569 | 23.10631 |  |  |  | 33.25065 | 15.2752 |  |  | 31.31864
24.2 |  | 50.24404 | 21.217 |  |  |  | 34.64465 | [5 empty] | 42.10382 | 18.25987 | [7 empty] | 30.95941 |  |  |  |  | 34.44732 | 15.66052 |  |  |  | 84.20764 | 36.51975 |  |  |  | 61.91882 | 23.79847 |  |  |  | 34.44732 | 15.66052 |  |  | 31.82873
25.4 |  | 51.19564 | 21.48736 |  |  |  | 35.13065 | [5 empty] | 43.42529 | 18.59191 | [7 empty] | 32.17597 |  |  |  |  | 35.65641 | 16.05066 |  |  |  | 86.85058 | 37.18382 |  |  |  | 64.35194 | 24.49898 |  |  |  | 35.65641 | 16.05066 |  |  | 32.34439
26.7 |  | 52.23873 | 21.78309 |  |  |  | 35.66255 | [5 empty] | 44.87303 | 18.95581 | [7 empty] | 33.50418 |  |  |  |  | 36.97927 | 16.47852 |  |  |  | 89.74605 | 37.91161 |  |  |  | 67.00836 | 25.26681 |  |  |  | 36.97927 | 16.47852 |  |  | 32.90922
28 |  | 53.2942 | 22.08174 |  |  |  | 36.2 | [5 empty] | 46.33652 | 19.32397 | 11.31924 |  |  |  | 22.63849 |  |  | 34.84209 |  |  |  |  | 38.31464 | 16.91159 |  |  |  | 92.67305 | 38.64794 | 22.63849 |  |  | 69.68418 | 26.04342 |  |  |  | 38.31464 | 16.91159 |  |  | 33.48038
29.4 |  | 54.44435 | 22.40658 |  |  |  | 36.78491 | [5 empty] | 47.92909 | 19.72511 | 11.52734 |  |  |  | 23.05469 |  |  | 36.29274 |  |  |  |  | 39.76563 | 17.38356 |  |  |  | 95.85819 | 39.45022 | 23.05469 |  |  | 72.58549 | 26.88903 |  |  |  | 39.76563 | 17.38356 |  |  | 34.10242
30.9 |  | 55.69176 | 22.75829 |  |  |  | 37.41853 | [5 empty] | 49.65311 | 20.16012 | 11.75291 |  |  |  | 23.50582 |  |  | 37.85723 |  |  |  |  | 41.3339 | 17.89537 |  |  |  | 99.30623 | 40.32025 | 23.50582 |  |  | 75.71445 | 27.80506 |  |  |  | 41.3339 | 17.89537 |  |  | 34.77671
32.4 |  | 56.95432 | 23.11373 |  |  |  | 38.05919 | [5 empty] | 51.39414 | 20.60039 | 11.98112 |  |  |  | 23.96224 |  |  | 39.43122 |  |  |  |  | 42.91508 | 18.41322 |  |  |  | 102.7883 | 41.20078 | 23.96224 |  |  | 78.86244 | 28.73078 |  |  |  | 42.91508 | 18.41322 |  |  | 35.45892
34 |  | 58.31721 | 23.49693 |  |  |  | 38.75018 | [5 empty] | 53.2686 | 21.07562 | 12.22738 |  |  |  | 24.45476 |  |  | 41.11956 |  |  |  |  | 44.61468 | 18.9719 |  |  |  | 106.5372 | 42.15125 | 24.45476 | 15.96202 |  | 82.23913 | 29.72819 |  |  |  | 44.61468 | 18.9719 |  |  | 36.19512
35.7 |  | 59.78295 | 23.90858 |  |  |  | 39.4928 | [5 empty] | 55.27833 | 21.58671 | 12.49216 |  |  |  | 24.98433 |  |  | 42.92297 | 15.39921 |  |  |  | 46.43388 | 19.57225 | 10.04148 |  |  | 110.5567 | 43.17342 | 24.98433 | 16.28653 |  | 85.84595 | 30.79842 |  |  |  | 46.43388 | 19.57225 | 10.04148 |  | 36.98671
37.5 |  | 61.35401 | 24.34941 |  |  |  | 40.28838 | 18.69618 |  |  |  |  | 57.42501 | 22.13453 | 12.77594 |  |  |  | 25.55188 |  |  | 44.84204 | 15.97126 |  |  |  | 48.37373 | 20.21506 | 10.29217 |  |  | 114.85 | 44.26906 | 25.55188 | 16.63426 |  | 89.68409 | 31.94252 |  |  | 14.86106 | 48.37373 | 20.21506 | 10.29217 |  | 37.83509
39.4 |  |  | 24.82017 |  |  |  | 41.13827 | 18.99682 |  |  |  |  | 59.71005 | 22.71994 | 13.07918 |  |  |  | 26.15835 |  |  | 46.87724 | 16.5807 |  |  |  | 50.43507 | 20.90106 | 10.56008 |  |  | 119.4201 | 45.43989 | 26.15835 | 17.00579 |  | 93.75447 | 33.16139 |  |  | 15.14992 | 50.43507 | 20.90106 | 10.56008 |  | 38.74168
41.4 |  |  | 25.32161 |  |  |  | 42.0438 | 19.31676 |  |  |  |  | 62.1347 | 23.34379 | 13.40234 |  |  |  | 26.80468 |  |  | 49.02891 | 17.22793 |  |  |  | 52.61861 | 21.63092 | 10.84557 |  |  | 124.2694 | 46.68759 | 26.80468 | 17.40169 |  | 98.05782 | 34.45586 |  |  | 15.45761 | 52.61861 | 21.63092 | 10.84557 |  | 39.70784
43.4 |  |  | 25.82894 |  |  |  | 42.96023 | 19.64022 | [5 empty] | 23.97513 | 13.72943 |  |  |  | 27.45886 |  |  |  | 17.88054 |  |  |  | 54.81479 | 22.36819 | 11.13451 |  |  |  | 47.95025 | 27.45886 | 17.8024 |  | 102.3782 | 35.76108 |  |  | 15.76892 | 54.81479 | 22.36819 | 11.13451 |  | 40.68575
45.6 |  |  | 26.39366 |  |  |  | 43.98049 | 20 | [5 empty] | 24.67784 | 14.0936 |  |  |  | 28.18719 |  |  |  | 18.60408 |  |  |  | 57.24366 | 23.18715 | 11.45613 |  |  |  | 49.35568 | 28.18719 | 18.24853 |  | 107.148 | 37.20815 |  |  | 16.11545 | 57.24366 | 23.18715 | 11.45613 |  | 41.77448
47.9 |  |  | 26.99129 |  |  |  | 45.06034 | 20.38051 | [5 empty] | 25.42129 | 14.47901 |  |  |  | 28.95801 |  |  |  | 19.36628 |  |  |  | 59.79602 | 24.05159 | 11.79642 |  |  |  | 50.84257 | 28.95801 | 18.72073 |  | 112.1519 | 38.73256 |  |  | 16.48218 | 59.79602 | 24.05159 | 11.79642 |  | 42.92672
50.3 |  |  | 27.62255 |  |  |  | 46.20104 | 20.78223 | [5 empty] | 26.20614 | 14.88607 |  |  |  | 29.77214 |  |  |  | 20.16734 |  |  |  | 62.47206 | 24.9619 | 12.1557 |  |  |  | 52.41227 | 29.77214 | 19.21951 |  | 117.3899 | 40.33468 |  |  | 16.86955 | 62.47206 | 24.9619 | 12.1557 |  | 44.14365
52.8 |  |  | 28.28815 |  |  |  | 47.40379 | 21.20563 | [5 empty] | 27.033 | 15.31516 |  |  |  | 30.63033 |  |  |  | 21.00738 |  |  |  |  | 25.9184 | 12.53424 |  |  |  | 54.06601 | 30.63033 | 19.74538 |  | 122.8619 | 42.01477 |  |  | 17.278 |  | 25.9184 | 12.53424 |  | 45.42639
55.4 |  |  | 28.98878 |  |  |  | 48.66975 | 21.65119 | [5 empty] | 27.90245 | 15.76664 | 10.1494 |  |  | 31.53328 | 20.29881 |  |  | 21.88651 |  |  |  |  | 26.92137 | 12.93233 |  |  |  | 55.8049 | 31.53328 | 20.29881 |  |  | 43.77301 |  |  | 17.70794 |  | 26.92137 | 12.93233 |  | 46.77599
58.2 |  |  | 29.75254 |  |  |  | 50.04956 | 22.13683 | [5 empty] | 28.84894 | 16.25849 | 10.45095 |  |  | 32.51699 | 20.9019 |  |  | 22.83887 |  |  |  |  | 28.01004 | 13.36574 |  |  |  | 57.69788 | 32.51699 | 20.9019 |  |  | 45.67774 |  |  | 18.17661 |  | 28.01004 | 13.36574 |  | 48.2462
61.1 |  |  | 30.55325 |  |  |  | 51.49584 | 22.64595 | [5 empty] | 29.83964 | 16.77374 | 10.76694 |  |  | 33.54748 | 21.53389 |  |  | 23.83075 |  |  |  |  | 29.14607 | 13.81946 |  |  |  | 59.67928 | 33.54748 | 21.53389 |  |  | 47.6615 |  |  | 18.66797 |  | 29.14607 | 13.81946 |  | 49.78625
64.2 |  |  | 31.41962 | 11.4456 |  |  | 53.06023 | 23.19689 | 11.26514 |  |  |  |  | 30.90955 | 17.33069 | 11.10865 |  |  | 34.66139 | 22.2173 |  |  | 24.89658 |  |  |  |  | 30.36912 | 14.30954 |  |  |  | 61.81911 | 34.66139 | 22.2173 |  |  | 49.79315 |  |  | 19.1996 |  | 30.36912 | 14.30954 |  | 51.45085
67.4 |  |  | 32.32473 | 11.6665 |  |  | 54.69396 | 23.77262 | 11.4832 |  |  |  |  | 32.02495 | 17.91189 | 11.46538 |  |  | 35.82378 | 22.93076 |  |  | 26.00213 |  |  |  |  | 31.6401 | 14.82053 |  |  |  | 64.0499 | 35.82378 | 22.93076 |  |  | 52.00426 |  |  | 19.75499 |  | 31.6401 | 14.82053 |  | 53.18777
70.8 |  |  | 33.29782 | 11.90399 |  |  | 56.44965 | 24.39185 | 11.71763 |  |  |  |  | 33.22134 | 18.53594 | 11.8486 |  |  | 37.07188 | 23.6972 |  |  | 27.18208 |  |  | 10.17604 |  | 32.99903 | 15.36873 |  |  |  | 66.44269 | 37.07188 | 23.6972 |  |  | 54.36416 |  |  | 20.35208 |  | 32.99903 | 15.36873 |  | 55.05261
74.3 |  |  | 34.31119 | 12.15137 |  |  | 58.27708 | 25.03708 | 11.96183 |  |  |  |  | 34.46413 | 19.18489 | 12.24731 |  |  | 38.36978 | 24.49463 |  |  | 28.40179 |  |  | 10.48694 |  | 34.40615 | 15.93827 |  |  |  | 68.92825 | 38.36978 | 24.49463 |  |  | 56.80358 |  |  | 20.97388 |  | 34.40615 | 15.93827 |  | 56.9917
78 |  |  | 35.39461 | 12.41602 |  |  | 60.22975 | 25.72739 | 12.22308 |  |  |  |  | 35.78928 | 19.87763 | 12.67316 |  |  | 39.75526 | 25.34632 |  |  | 29.69615 |  |  | 10.81932 |  | 35.90182 | 16.54567 |  |  |  | 71.57856 | 39.75526 | 25.34632 |  |  | 59.39229 |  |  | 21.63864 |  | 35.90182 | 16.54567 |  | 59.06143
81.9 |  |  | 36.54933 | 12.69836 | 10.85299 |  |  | 26.46376 | 12.5018 |  |  |  |  | 37.19763 | 20.61472 | 13.12653 |  |  | 41.22943 | 26.25306 | 10.29819 |  | 31.06534 |  |  | 11.17356 |  | 37.48642 | 17.19132 |  |  |  | 74.39526 | 41.22943 | 26.25306 | 10.29819 |  | 62.13067 |  |  | 22.34712 |  | 37.48642 | 17.19132 |  | 61.26346
86 |  |  | 37.7765 | 12.99881 | 11.07036 |  |  | 27.2471 | 12.79839 |  |  |  |  | 38.68989 | 21.39664 | 13.60777 |  |  | 42.79328 | 27.21554 | 10.56183 |  | 32.5095 |  |  | 11.55001 |  | 39.16028 | 17.87557 |  |  |  | 77.37977 | 42.79328 | 27.21554 | 10.56183 |  | 65.019 | 17.2521 |  | 23.10002 |  | 39.16028 | 17.87557 |  | 63.59921
90.3 |  |  | 39.07715 | 13.31778 | 11.30105 |  |  | 28.07828 | 13.11327 |  |  |  |  | 40.26664 | 22.22383 | 14.11718 |  |  | 44.44766 | 28.23436 | 10.84173 |  | 34.02872 |  |  | 11.94899 |  | 40.92362 | 18.59869 |  |  |  | 80.53328 | 44.44766 | 28.23436 | 10.84173 |  | 68.05744 | 17.74284 |  | 23.89797 |  | 40.92362 | 18.59869 |  | 66.06992
94.8 |  |  | 40.45222 | 13.65568 | 11.54538 |  |  | 28.95809 | 13.44683 |  |  |  |  | 41.92836 | 23.09664 | 14.65503 |  |  | 46.19329 | 29.31005 | 11.1382 |  | 35.62306 |  |  | 12.37077 |  | 42.77659 | 19.36092 |  |  |  | 83.85672 | 46.19329 | 29.31005 | 11.1382 |  | 71.24611 | 18.26253 |  | 24.74155 |  | 42.77659 | 19.36092 |  | 68.67664
99.5 |  |  | 41.90253 | 14.01289 | 11.80364 |  |  | 29.88729 | 13.79945 | 10.13165 |  |  |  | 43.67541 | 24.01537 | 15.22153 |  |  | 48.03074 | 30.44305 | 11.45156 |  | 37.29252 |  |  | 12.81562 |  | 44.71928 | 20.16243 |  |  |  | 87.35083 | 48.03074 | 30.44305 | 11.45156 |  | 74.58504 | 18.81165 |  | 25.63123 |  | 44.71928 | 20.16243 |  | 71.4202
104.5 |  |  | 43.46007 | 14.39751 | 12.08174 |  |  | 30.88663 | 14.17913 | 10.37779 |  |  |  | 45.54559 | 25 | 15.82905 |  |  | 50 | 31.65811 | 11.78889 |  | 39.07275 |  |  | 13.29333 |  | 46.79328 | 21.02058 |  |  |  | 91.09118 | 50 | 31.65811 | 11.78889 |  | 78.1455 | 19.40255 |  | 26.58665 |  | 46.79328 | 21.02058 |  | 74.36028
109.8 |  |  | 45.12627 | 14.81019 | 12.38017 |  |  | 31.95734 | 14.58651 | 10.64194 |  |  |  | 47.53971 | 26.05112 | 16.47802 |  |  | 52.10224 | 32.95605 | 12.1507 |  | 40.96393 |  |  | 13.80434 |  | 48.99898 | 21.93575 |  |  |  | 95.07943 | 52.10224 | 32.95605 | 12.1507 |  | 81.92786 | 20.03605 |  | 27.60868 |  | 48.99898 | 21.93575 |  | 77.49856
115.2 |  |  | 46.8387 | 15.23568 | 12.68796 |  |  | 33.05953 | 15.00652 | 10.91436 |  |  |  | 49.58259 | 27.12916 | 17.14404 |  |  | 54.25831 | 34.28807 | 12.5236 |  | 42.89463 |  |  | 14.3295 |  | 51.25306 | 22.87346 |  |  |  | 99.16518 | 54.25831 | 34.28807 | 12.5236 |  | 85.78927 | 20.68861 |  | 28.65901 |  | 51.25306 | 22.87346 |  | 80.71689 | 24.73904
121 |  |  | 48.6932 | 15.69804 | 13.02258 |  |  | 34.25513 | 15.46292 | 11.21051 |  |  |  | 51.78797 | 28.29422 | 17.86426 |  |  | 56.58844 | 35.72852 | 12.92863 |  | 44.97212 |  |  | 14.89821 |  | 53.68079 | 23.88593 |  |  |  | 103.5759 | 56.58844 | 35.72852 | 12.92863 |  | 89.94423 | 21.39699 |  | 29.79641 |  | 53.68079 | 23.88593 |  | 84.1947 | 25.90463
127.1 |  |  | 50.65915 | 16.18999 | 13.37883 |  |  | 35.52477 | 15.94853 | 11.52579 |  |  |  |  | 29.52675 | 18.62666 |  |  | 59.0535 | 37.25332 | 13.35936 |  | 47.16073 |  |  | 15.50106 |  | 56.24066 | 24.95604 |  |  |  |  | 59.0535 | 37.25332 | 13.35936 |  | 94.32147 | 22.14983 |  | 31.00211 |  | 56.24066 | 24.95604 |  | 87.87354 | 27.13391
133.4 |  |  | 52.70475 | 16.70383 | 13.75122 |  |  | 36.84813 | 16.45574 | 11.85532 |  |  |  |  | 30.80663 | 19.41882 |  |  | 61.61327 | 38.83764 | 13.80898 |  | 49.42456 |  |  | 16.1283 |  | 58.89065 | 26.06629 |  |  |  |  | 61.61327 | 38.83764 | 13.80898 |  | 98.84911 | 22.93517 |  | 32.25659 |  | 58.89065 | 26.06629 |  | 91.69337 | 28.4067
140.1 |  |  | 54.89559 | 17.25634 | 14.15198 |  |  | 38.26794 | 17.00111 | 12.20991 |  |  |  |  | 32.17469 | 20.26604 |  |  | 64.34939 | 40.53209 | 14.29213 |  | 51.83547 |  |  | 16.80004 |  | 61.71494 | 27.25204 |  |  |  |  | 64.34939 | 40.53209 | 14.29213 |  | 103.6709 | 23.77845 |  | 33.60008 |  | 61.71494 | 27.25204 |  | 95.77601 | 29.76345
147.1 |  |  | 57.19982 | 17.83983 | 14.57564 |  |  | 39.76384 | 17.57704 | 12.5847 |  |  |  |  | 33.6108 | 21.1559 |  |  | 67.2216 | 42.31179 | 14.80202 |  | 54.35754 | 12.33385 |  | 17.50651 |  |  | 28.49577 |  |  |  |  | 67.2216 | 42.31179 | 14.80202 |  | 108.7151 | 24.6677 |  | 35.01302 |  |  | 28.49577 |  | 100.0614 | 31.18398
154.4 |  |  | 59.61779 | 18.45467 | 15.02257 |  |  | 41.33631 | 18.18391 | 12.98001 |  |  |  |  | 35.11502 | 22.08845 |  |  | 70.23005 | 44.17689 | 15.3389 |  |  | 12.80165 |  | 18.24782 |  |  | 29.79751 |  |  |  |  | 70.23005 | 44.17689 | 15.3389 |  | 113.9815 | 25.6033 |  | 36.49563 |  |  | 29.79751 |  | 104.5496 | 32.66827
162.2 |  |  | 62.21659 | 19.11829 | 15.50556 | 10.03228 |  | 43.02928 | 18.8389 | 13.40714 |  |  |  |  | 36.72885 | 23.08945 |  |  | 73.45771 | 46.17891 | 15.91792 |  |  | 13.30575 |  | 19.04452 |  |  | 31.1931 |  |  |  |  | 73.45771 | 46.17891 | 15.91792 |  | 119.6146 | 26.61149 |  | 38.08904 |  |  | 31.1931 |  | 109.3645 | 34.25708
170.3 |  |  |  | 19.81419 | 16.01275 | 10.29559 |  | 44.80006 | 19.52574 | 13.85555 |  |  |  |  | 38.41112 | 24.13341 |  |  | 76.82224 | 48.26683 | 16.52461 |  |  | 13.83349 |  | 19.8764 |  |  | 32.64688 | 10.10964 |  |  |  | 76.82224 | 48.26683 | 16.52461 |  | 125.4701 | 27.66698 |  | 39.75279 |  |  | 32.64688 | 10.10964 |  | 35.9097
178.8 |  |  |  | 20.5513 | 16.55074 | 10.57525 |  | 46.67087 | 20.25323 | 14.33108 |  |  |  |  | 40.18263 | 25.23325 |  |  | 80.36526 | 50.4665 | 17.16669 |  |  | 14.39154 |  | 20.75378 |  |  | 34.17681 | 10.51683 |  |  |  | 80.36526 | 50.4665 | 17.16669 |  |  | 28.78309 |  | 41.50757 |  |  | 34.17681 | 10.51683 |  | 37.64653
187.7 |  |  |  | 21.33002 | 17.11997 | 10.87161 |  | 48.64218 | 21.02176 | 14.83409 |  |  |  |  | 42.04347 | 26.38904 |  |  | 84.08695 | 52.77808 | 17.84443 |  |  | 14.98009 |  | 21.67679 |  |  | 35.78294 | 10.94628 |  |  |  | 84.08695 | 52.77808 | 17.84443 |  |  | 29.96018 | 10.02013 | 43.35359 |  |  | 35.78294 | 10.94628 |  | 39.46758
197.1 |  |  |  | 22.15954 | 17.7273 | 11.18836 |  | 50.73668 | 21.84041 | 15.37061 |  |  |  |  | 44.0147 | 27.61388 |  |  | 88.0294 | 55.22777 | 18.56576 |  |  | 15.60596 |  | 22.65594 |  |  | 37.4834 | 11.40298 |  |  |  | 88.0294 | 55.22777 | 18.56576 |  |  | 31.21192 | 10.40045 | 45.31188 |  |  | 37.4834 | 11.40298 |  | 41.39333
207 |  |  |  | 23.04034 | 18.37325 | 11.5259 |  | 52.95498 | 22.70964 | 15.94107 |  |  |  |  | 46.09648 | 28.90791 |  |  | 92.19296 | 57.81582 | 19.33102 |  |  | 16.26939 |  | 23.69139 |  |  | 39.27829 | 11.8871 |  |  |  | 92.19296 | 57.81582 | 19.33102 |  |  | 32.53878 | 10.80448 | 47.38279 |  |  | 39.27829 | 11.8871 |  | 43.42383
217.3 |  |  |  | 23.96385 | 19.05166 | 11.88116 |  | 55.27499 | 23.62099 | 16.54001 |  |  |  |  | 48.26783 | 30.25808 | 10.06634 |  | 96.53566 | 60.51616 | 20.13267 |  |  | 16.9638 |  | 24.77275 |  |  | 41.1495 | 12.39386 |  |  |  | 96.53566 | 60.51616 | 20.13267 |  |  | 33.92761 | 11.22831 | 49.5455 |  |  | 41.1495 | 12.39386 |  | 45.53858
228.2 |  |  |  | 24.94833 | 19.77609 | 12.26139 |  | 57.7421 | 24.59249 | 17.17938 | 10.29216 |  |  |  | 50.57097 | 31.69068 | 10.49326 |  | 101.1419 | 63.38135 | 20.98653 |  |  | 17.70283 |  | 25.92109 |  |  | 43.1334 | 12.93319 |  |  |  | 101.1419 | 63.38135 | 20.98653 |  |  | 35.40567 | 11.68034 | 51.84218 |  |  | 43.1334 | 12.93319 |  | 47.77863
239.6 |  |  |  | 25.98512 | 20.54033 | 12.66348 |  | 60.3341 | 25.61557 | 17.85366 | 10.64621 |  |  |  | 52.98488 | 33.19263 | 10.9425 |  | 105.9698 | 66.38525 | 21.88499 |  |  | 18.47987 |  | 27.12598 |  |  | 45.21185 | 13.50028 |  |  |  | 105.9698 | 66.38525 | 21.88499 |  |  | 36.95974 | 12.15663 | 54.25197 |  |  | 45.21185 | 13.50028 |  | 50.12346
251.6 |  |  |  | 27.08361 | 21.35144 | 13.09132 |  |  | 26.69951 | 18.56906 | 11.02272 |  |  |  | 55.53078 | 34.77715 | 11.41807 |  | 111.0616 | 69.5543 | 22.83614 |  |  | 19.30184 |  | 28.39806 |  |  | 47.4031 | 14.10018 |  |  |  | 111.0616 | 69.5543 | 22.83614 |  |  | 38.60369 | 12.66151 | 56.79612 |  |  | 47.4031 | 14.10018 |  | 52.59365
264.1 |  |  |  | 28.23488 | 22.20296 | 13.54166 |  |  | 27.83549 | 19.31985 | 11.41879 |  |  |  | 58.18747 | 36.43106 | 11.91609 |  | 116.3749 | 72.86211 | 23.83218 |  |  | 20.16199 |  | 29.72676 |  |  | 49.6889 | 14.72797 |  |  |  | 116.3749 | 72.86211 | 23.83218 |  |  | 40.32399 | 13.1909 | 59.45352 |  |  | 49.6889 | 14.72797 |  | 55.16859
277.3 |  |  |  | 29.45758 | 23.10883 | 14.02204 |  |  | 29.04193 | 20.11829 | 11.84101 |  |  |  | 60.99749 | 38.18084 | 12.4446 |  | 121.995 | 76.36168 | 24.88921 |  |  | 21.07418 |  | 31.13338 |  |  | 52.10584 | 15.39375 |  |  |  | 121.995 | 76.36168 | 24.88921 |  |  | 42.14836 | 13.7534 | 62.26676 |  |  | 52.10584 | 15.39375 |  | 57.88951
291.2 |  |  |  | 30.75205 | 24.06944 | 14.53287 |  |  | 30.31915 | 20.96471 | 12.28967 |  |  |  |  | 40.02658 | 13.00372 |  |  | 80.05316 | 26.00744 |  |  | 22.03854 |  | 32.61802 |  |  | 54.65398 | 16.09764 |  |  |  |  | 80.05316 | 26.00744 |  |  | 44.07709 | 14.34919 | 65.23604 |  |  | 54.65398 | 16.09764 |  | 60.75641
305.8 |  |  |  | 32.11854 | 25.08512 | 15.07449 |  |  | 31.6674 | 21.85936 | 12.76505 |  |  |  |  | 41.96831 | 13.59352 |  |  | 83.93662 | 27.18705 |  |  | 23.05519 |  | 34.18073 |  |  | 57.33335 | 16.83971 |  |  |  |  | 83.93662 | 27.18705 |  |  | 46.11038 | 14.97839 | 68.36147 |  |  | 57.33335 | 16.83971 |  | 63.76933
321.1 |  |  |  | 33.55724 | 26.15612 | 15.64722 |  |  | 33.08685 | 22.80244 | 13.26738 |  |  |  |  | 44.00606 | 14.21407 |  |  | 88.01212 | 28.42813 |  |  | 24.12419 |  | 35.82156 |  |  | 60.14396 | 17.62001 |  |  |  |  | 88.01212 | 28.42813 |  |  | 48.24839 | 15.64113 | 71.64312 |  |  | 60.14396 | 17.62001 |  | 66.92824
337.1 |  |  |  | 35.06826 | 27.28263 | 16.25131 |  |  | 34.57764 | 23.79411 | 13.79683 |  |  |  |  | 46.13982 | 14.86539 |  |  | 92.27964 | 29.73078 |  |  | 25.24559 |  | 37.5405 |  |  |  | 18.43858 |  |  |  |  | 92.27964 | 29.73078 |  |  | 50.49117 | 16.33746 | 75.081 |  |  |  | 18.43858 |  | 70.23316
354 |  |  |  | 36.6707 | 28.47899 | 16.89464 |  |  | 36.15857 | 24.84695 | 14.36024 |  |  |  |  | 48.39629 | 15.55569 |  |  | 96.79258 | 31.11137 |  |  | 26.43346 |  | 39.35908 |  |  |  | 19.30569 |  |  |  |  | 96.79258 | 31.11137 |  |  | 52.86693 | 17.0762 | 78.71816 |  |  |  | 19.30569 |  | 73.72539
371.7 |  |  |  | 38.35523 | 29.73836 | 17.57369 |  |  | 37.82047 | 25.95492 | 14.95451 |  |  |  |  | 50.76215 | 16.28093 |  |  | 101.5243 | 32.56186 |  |  | 27.68086 |  | 41.26658 |  |  |  | 20.21628 |  |  |  |  | 101.5243 | 32.56186 |  |  | 55.36173 | 17.85307 | 82.53317 |  |  |  | 20.21628 |  | 77.38428
390.2 |  |  |  | 40.12194 | 31.06087 | 18.28866 |  |  | 39.5634 | 27.11813 | 15.57977 |  |  |  |  | 53.2374 | 17.04115 |  |  | 106.4748 | 34.08229 |  |  | 28.98781 |  | 43.263 |  |  |  | 21.17035 |  |  |  |  | 106.4748 | 34.08229 |  |  | 57.97561 | 18.66812 | 86.52601 |  |  |  | 21.17035 |  | 81.20983
409.7 |  |  |  | 41.99004 | 32.46098 | 19.04754 |  |  | 41.40633 | 28.34927 | 16.24295 |  |  |  |  | 55.8488 | 17.84458 |  |  | 111.6976 | 35.68916 |  |  | 30.36846 |  | 45.36994 |  |  |  | 22.17824 |  |  |  |  | 111.6976 | 35.68916 |  |  | 60.73692 | 19.53021 | 90.73988 |  |  |  | 22.17824 |  | 85.24338
430.2 |  |  |  | 43.95968 | 33.9389 | 19.85059 |  |  | 43.3494 | 29.64852 | 16.94423 |  |  |  |  | 58.59638 | 18.69128 |  |  | 117.2 | 37.38256 |  |  | 31.82289 |  | 47.58743 |  |  |  | 23.24001 |  |  |  |  | 117.1928 | 37.38256 |  |  | 63.64577 | 20.43944 | 95.17487 |  |  |  | 23.24001 |  | 89.48496
451.7 |  |  |  | 46.03095 | 35.49476 | 20.69802 |  |  | 45.39269 | 31.01597 | 17.68377 |  |  |  |  | 61.48015 | 19.58128 |  |  | 122.9603 | 39.16255 |  |  | 33.35112 |  | 49.9155 |  |  |  | 24.35567 | [5 empty] | 39.16255 |  |  | 66.70224 | 21.39586 | 99.831 |  |  |  | 24.35567 |  | 93.93456
474.3 |  |  |  | 48.21358 | 37.13594 | 21.59398 |  |  | 47.54581 | 32.45809 | 18.46514 | [5 empty] | 20.51873 |  |  |  | 41.03747 |  |  | 34.9603 |  | 52.36497 |  |  |  | 25.53045 | [5 empty] | 41.03747 |  |  | 69.92059 | 22.40396 | 104.7299 |  |  |  | 25.53045 |  | 98.61288
498.1 |  |  |  | 50.51732 | 38.86985 | 22.54262 |  |  | 49.81837 | 33.98137 | 19.29193 | [5 empty] | 21.50784 |  |  |  | 43.01567 |  |  | 36.65758 |  | 54.94673 |  |  |  | 26.76956 | [5 empty] | 43.01567 |  |  | 73.31517 | 23.46827 | 109.8935 |  |  |  | 26.76956 |  | 103.5406 | 24.96984
523 |  |  |  | 52.93257 | 40.68929 | 23.54014 |  |  | 52.20089 | 35.5795 | 20.16079 | [5 empty] | 22.54444 |  |  |  | 45.08888 |  |  | 38.43587 |  | 57.64991 |  |  |  | 28.06782 | [5 empty] | 45.08888 |  |  | 76.87173 | 24.58434 | 115.2998 |  |  |  | 28.06782 |  | 108.6971 | 26.1271
549.1 |  |  |  | 55.46903 | 42.60162 | 24.59064 |  |  | 54.70296 | 37.25891 | 21.07526 | [5 empty] | 23.63272 |  |  |  | 47.26543 |  |  | 40.30229 |  | 60.48539 |  |  |  | 29.43045 | [5 empty] | 47.26543 |  |  | 80.60457 | 25.75668 | 120.9708 |  |  |  | 29.43045 |  | 114.103 | 27.34389
576.6 |  |  |  | 58.14621 | 44.6216 | 25.70233 |  |  | 57.34382 | 39.03256 | 22.04247 | [5 empty] | 24.78102 |  |  |  | 49.56204 |  |  | 42.27117 | [5 empty] | 30.86789 | [5 empty] | 49.56204 |  |  | 84.54235 | 26.99429 |  |  |  |  | 30.86789 |  | 119.7997 | 28.62961
605.4 |  |  |  | 60.95442 | 46.74195 | 26.87129 |  |  | 60.1139 | 40.89406 | 23.05897 | [5 empty] | 25.9852 |  |  |  | 51.97039 |  |  | 44.33538 | [5 empty] | 32.37495 | [5 empty] | 51.97039 |  |  | 88.67076 | 28.29272 |  |  |  |  | 32.37495 |  | 125.7666 | 29.97966
635.7 |  |  |  |  | 48.97745 | 28.10575 |  |  |  | 42.85637 | 24.1319 | [5 empty] | 27.25361 |  |  |  | 54.50722 |  |  | 46.50926 | [5 empty] | 33.96208 | [5 empty] | 54.50722 |  |  | 93.01852 | 29.661 |  |  |  |  | 33.96208 |  |  | 31.40346
667.4 |  |  |  |  | 51.32078 | 29.40172 |  |  |  | 44.91306 | 25.25778 | [5 empty] | 28.58209 |  |  |  | 57.16418 |  |  | 48.78564 | [5 empty] | 35.62407 | [5 empty] | 57.16418 |  |  | 97.57129 | 31.09462 |  |  |  |  | 35.62407 |  |  | 32.89635
700.8 |  |  |  |  | 53.79417 | 30.77157 |  |  |  | 47.08362 | 26.4473 | [5 empty] | 29.98321 |  |  |  | 59.96642 | [8 empty] | 37.37664 | [5 empty] | 59.96642 |  |  | 102.3722 | 32.60718 |  |  |  |  | 37.37664 |  |  | 34.4725
735.8 |  |  |  |  | 56.39025 | 32.21127 |  |  |  | 49.3616 | 27.69698 | [5 empty] | 31.45279 |  |  |  | 62.90559 | [8 empty] | 39.21456 | [5 empty] | 62.90559 |  |  | 107.4068 | 34.19416 |  |  |  |  | 39.21456 |  |  | 36.12723
772.6 |  |  |  |  | 59.1239 | 33.72912 |  |  |  | 51.76004 | 29.014 | [5 empty] | 32.99924 |  |  |  | 65.99847 | [8 empty] | 41.14833 | [5 empty] | 65.99847 |  |  | 112.704 | 35.86465 |  |  |  |  | 41.14833 |  |  | 37.87003
811.3 |  |  |  |  | 62.00259 | 35.32933 |  |  |  | 54.28549 | 30.40198 | [5 empty] | 34.62675 |  |  |  | 69.25351 | [8 empty] | 43.18323 | [5 empty] | 69.25351 |  |  | 118.2781 | 37.6232 |  |  |  |  | 43.18323 |  |  | 39.70567
851.8 | [5 empty] | 37.0078 |  |  |  | 56.93146 | 31.85737 | [5 empty] | 36.33114 |  |  |  | 72.66229 | [8 empty] | 45.31399 | [5 empty] | 72.66229 |  |  | 124.1149 | 39.46527 |  |  |  |  | 45.31399 |  |  | 41.62943
894.4 | [5 empty] | 38.77702 |  |  |  | 59.71753 | 33.39098 | [5 empty] | 38.12503 |  |  |  | 76.25007 | [8 empty] | 47.55639 | [5 empty] | 76.25007 |  |  |  | 41.40452 |  |  |  |  | 47.55639 |  |  | 43.65558
939.1 | [5 empty] | 40.63703 |  |  |  | 62.64375 | 35.00284 | [5 empty] | 40.00843 |  |  |  | 80.01686 | [8 empty] | 49.91045 | [5 empty] | 80.01686 |  |  |  | 43.44096 |  |  |  |  | 49.91045 |  |  | 45.78414
986.1 | [5 empty] | 42.59619 |  |  |  |  | 36.70018 | [5 empty] | 41.98976 |  |  |  | 83.97952 | [8 empty] | 52.3867 | [5 empty] | 83.97952 |  |  |  | 45.5837 |  |  |  |  | 52.3867 |  |  | 48.02464
1035.4 | [5 empty] | 44.65455 |  |  |  |  | 38.48303 | [5 empty] | 44.06903 |  |  |  | 88.13806 | [8 empty] | 54.98514 | [5 empty] | 88.13806 |  |  |  | 47.83275 |  |  |  |  | 54.98514 |  |  | 50.37712
1087.2 | [5 empty] | 46.82048 |  |  |  |  | 40.35864 | [5 empty] | 46.25468 |  |  |  | 92.50935 | [8 empty] | 57.71632 | [5 empty] | 92.50935 |  |  |  | 50.19724 |  |  |  |  | 57.71632 |  |  | 52.85111
1141.5 | [5 empty] | 49.094 |  |  |  |  | 42.32702 | [5 empty] | 48.5467 |  |  |  | 97.0934 | [8 empty] | 60.58024 | [5 empty] | 97.0934 |  |  |  | 52.67718 |  |  |  |  | 60.58024 |  |  | 55.44664
1198.6 | [5 empty] | 51.48769 |  |  |  |  | 44.39906 | [5 empty] | 50.95777 |  |  |  | 101.9155 | [14 empty] | 101.9155 |  |  |  | 55.28626 | [7 empty] | 58.17804
1258.5 | [5 empty] | 54.00159 |  |  |  |  | 46.57478 | [5 empty] | 53.48788 |  |  |  | 106.9758 | [14 empty] | 106.9758 |  |  |  | 58.0245 | [7 empty] | 61.04533
1321.5 | [5 empty] | 56.64829 |  |  |  |  | 48.86508 | [5 empty] | 56.14971 |  |  |  | 112.2994 | [14 empty] | 112.2994 |  |  |  | 60.90561 | [7 empty] | 64.06288
1387.5 | [5 empty] | 59.42361 |  |  |  |  | 51.26634 | [5 empty] | 58.93903 |  |  |  | 117.8781 | [14 empty] | 117.8781 |  |  |  | 63.92502 | [7 empty] | 67.22591
|  | 1 | 2 | 3 | 4 | 5 | 1 | 2 | 3 | 4 | 5 | 0 | 1 | 2 | 3 | 4 | 5 |  | 3 | 4 |  | 3mm | 4mm | 6mm |  | 4mm | 1 | 2 | 3 | 4 | 0 | 1 | 2 | 3 | 4 | 5 | 3 mm | 4mm | 6mm | 8mm | 4mm | 1 | 2 | 3 | 4 | 1 | 2 | 3 | 4
CENTISTOKES |  |  | GARDCO EZ CUP |  |  |  | GARDCO ZAHN SIG. CUP | [5 empty] | GARDCO MINI FORD DIP CUP | [5 empty] | GARDCO/STD |  |  | GARDCO/MINI |  |  |  | MINI | GARDCO/FISHER DIP CUP |  |  |  |  | GARDCO STANDARD FORD CUP |  |  |  |  | GARDCO/ISO CUP |  |  |  | GARDCO | GARDCO/FISHER CUP |  |  |  | GARDCO/PARLIN CUP
[6 empty] | Consult |  |  |  |  | Consult | [5 empty] | Consult |  | FORD DIP CUP |  | Consult | ISO DIP CUP |  |  |  | DIN DIP | [9 empty] | Consult |  |  |  | Consult | STD | [6 empty] | Consult | Consult
[6 empty] | Formula |  |  |  |  | Formula | [5 empty] | Formula |  |  |  | Formula | [14 empty] | Formula |  |  |  | Formula | DIN DIP | [6 empty] | Formula | Formula
SECONDS BEYOND RANGE | [5 empty] | 60 |  |  |  |  | 60 | [5 empty] | 60 |  |  |  | 120 | [14 empty] | 120 |  |  |  | 120 | [7 empty] | 110 | 110
CENTISTONES | [5 empty] | 1401.2 |  |  |  |  | 1627.2 | [5 empty] | 1412.6 |  |  |  | 1412.6 | [14 empty] | 1412.6 |  |  |  | 2611.05 | [7 empty] | 2277.955 | 15283.18
Absolute viscosity in Centipoises = (Kinematic viscosity in Centistokes) (Density)
Protected by Copyright 2001 The Paul N. Gardner Co., Inc.
|  | THIS CHART APPLIES ONLY TO CUPS PRODUCED BY THE PAUL N. GARDNER CO., INC. | [38 empty] | This is an unofficial digital rendition of the Gardco Wall Chart
|  | USE CONVERSIONS ONLY WITH GARDCO VISCOSITY CUPS HAVING CERTIFIED CONSTANTS "K" AND "C" AS DEPICTED ABOVE. | [38 empty] | and is only to be used as an ajunct to the published wall chart
|  | NOTE, SOME CUPS EXCEED THE RANGE OF 7.5 TO 1387.5 CENTISTOKES REPRESENTED IN THIS CHART IN WHICH CASE CONSULT THE FORMULA | [38 empty] | which contains complete information.
BY ENTERING THE TIME RESULTS IN THE RED AREA BELOW "Consult Formula".
Revision 11, October 20, 2010 [Final]

## Sheet2
Note on P28: goof